## 工作表1
列標籤 | Primary Flat Length | 拋光 | 加總 - 數量 | Dopant
042B | 57.5 ± 2 mm | 單面 | 3 | As
WAFER 6",N,[100] R:0.002-0.004Ω-cm ,T:675±15μm,B:means the edge profile is asymmetric
140A | 47.5 ± 2.5 mm | 單面 | 263 | As
WAFER 6",N,[100] R:0.002-0.004Ω-cm,T:625 +/-15;A→CLEARANCE <=2mm,POLYSILICON PLUS 5000+-500A LTO
140B | 57.5 ± 2.5 mm | 單面 | 5 | As
WAFER 6",N,[100] R:0.002-0.004 Ω-cm(分阻值),T:625 +/-15 um
140D | 57.5 ± 2 mm | 單面 | 755 | As
WAFER 6",N,[100] R:0.002-0.004 Ω-cm,T:625 +/-15 um;(分阻值)
140I | 57.5 ± 2 mm | 單面 | 22 | As
WAFER 6",N,[100];(分阻值), R:0.002-0.004,T:625 ±15,I→Deposited polysilicon 5000±500Å
142A | 57.5 ± 2.5 mm | 單面 | 18802 | As
WAFER 6",N,[100] R:0.001-0.003Ω-cm,T:625 +/-15;A→R:0.001-0.003 OHM
142M | 47.5 ±1 mm | 單面 | 10040 | Red Ph
WAFER 6",N,[100] R: <0.0015 Ω-cm, T: 625 +/-15 um
142N | 57.5 ± 2.5 mm | 單面 | 13961 | Red Ph
WAFER 6",N,[100] R: <0.0015 Ω-cm, T: 625 +/-15 um, Dopant:Red Phosphorus
170B | 47.5 ±1 mm | 單面 | 2448 | As
WAFER 6",N,[100];(分阻值), R:0.002-0.004,T:625 ±15,B→the primary flat location is {100}±1.0 degree.
470D | 57.5 ± 1 mm | 單面 | 764 | As
WAFER 6",N,[100];(分阻值), R:0.002-0.004,T:525 ±15,D→means the primary flat location is {100}±1.0 degree, andthe thickness is 525±15 μm.Resistivity classification : 0.002~0.0025Ω-cm & 0.0025~0.0034Ω-cm& 0.0034~0.004Ω-cm..
03J012 | 57.5 ± 2.5 mm | 單面 | 528 | antimony
WAFER 6",N,[100] R:0.01-0.02 Ω-cm,T:675 +/-15 um
W6N03J130A | 47.5 ± 2.5 mm | 單面 | 17 | antimony
WAFER 6",N,[100] R:0.01-0.018Ω-cm,T:625 +/-15 ;A→PRIMARY FLAT LENGTH
130B | 57.5 ± 2.5 mm | 單面 | 22056 | antimony
WAFER 6",N,[100] R:0.01-0.018,T:625 +/-15 ;B→PRIMARY FLAT LENGTH
170A | 47.5 ± 2.5 mm | 單面 | 65 | antimony
WAFER 6",N,[100] R:0.01-0.018 ,T:625 +/-15;A→the primary flat length is 45~50 mm.
400C | 57.5 ± 2.5 mm | 單面 | 15 | antimony
WAFER 6" N TYPE,[100],R:0.01~0.018Ω-cm,T:525+/-15,C→means the spec of Primary Flat Location is {100}±1
112B | 57.5 ± 2.5 mm | 單面 | 7876 | phosphorus
WAFER 6",N,[100] R:2.5-4.5 Ω-cm,T:625 +/-15 um, 分阻值 2.5~3.5Ω-cm & 3.5~4.5Ω-cm. B = the Primary Flat is (100).
11J112B | 57.5 ± 2.5 mm | 單面 | 66 | As
WAFER 6",N,[111] R:0.002-0.004 Ω-cm,T:625 +/-15 um
03J072 | 57.5 ± 2.5 mm | 單面 | 799 | Boron
WAFER 6",P,[100] R:0.01-0.02 Ω-cm,T:675 +/-15 um,Carbon Concentration:≦0.5 (Base upon light dope)&OISF:≦100 (Base upon light dope)
03J17 | 47.5 ± 2.5 mm | 單面 | 4133 | Boron
WAFER 6" P TYPE,[100],R:0.01~0.02,T:625+/-15,Back Surface: Oxide+Poly
03J170A | 47.5 ±1 mm | 單面 | 1 | Boron
WAFER 6" P TYPE,[100],R:0.01~0.02,T:625+/-15,A-->the primary flat location is {100}±1.0 degree.Back Surface: Oxide+Poly
03J170E | 57.5 ± 2.5 mm | 單面 | 18 | Boron
WAFER 6" P TYPE,[100],R:0.01~0.02,T:625+/-15,E means the primary flat location is {010}±1.0 degree .
03J470A | 57.5 ± 2.5 mm | 單面 | 2413 | Boron
WAFER 6" P TYPE,[100],R:0.01~0.02,T:525+/-15,A-->the thickness is 525± 15μm.
0CJ002 | 57.5 ± 2.5 mm | 單面 | 1 | Boron
6" PRIME WAFER ,P ,[100], R:8~12 Ω-cm ,T:675+/-15 um
0EJ042A | 57.5 ± 2.5 mm | 單面 | 36 | Boron
WAFER 6",P,[100] R: 0.004-0.005 ,T: 675 +/-15 (A = R: 0.004 - 0.005)
0EJ142A | 57.5 ± 2.5 mm | 單面 | 72 | Boron
WAFER 6",P,[100] R:0.003-0.005 Ω-cm,T:625 +/-15 ;A→Primary Flat Length:55-60 mm
0EJ142D | 57.5 ± 1 mm | 單面 | 9 | Boron
WAFER 6",P,[100] R:0.003-0.005 Ω-cm ,T:625 +/-15 um,
W6P0KJ470A | 57.5 ± 2 mm | 單面 | 1206 | Boron
6" WAFER, P ,[100],R:0.05~0.007 Ω-cm,T:525+/-15 um,A in means the resistivity is 0.045~0.075Ω-cm.
11J262A | 57.5 ± 2.5 mm | 單面 | 24 | Boron
WAFER 6",P,[111] R:0.001~0.003 Ω-cm ,T:1000 ± 20 μm ,A means the resistivety is 0.001~0.003 Ω-cm, and the thickness is 1000 ± 20 μm.
13J062A | 57.5 ± 2.5 mm | 單面 | 56 | Boron
WAFER 6",P,[111] R:0.01-0.02 ,T:675+/-15,EDGE:22+/-1度,A=0.01~0.02 Ω-cm
13J262B | 57.5 ± 2.5 mm | 單面 | 30 | Boron
WAFER 6",P,[111] R:0.01-0.02 ,T:800 ± 15,,B=the thickness is 800 +/- 15 um.
總計 |  |  | 86484